## Sheet1
钢号 | 标准 | 元素含量
|  | C | Mn | S | P | Si
HRB500B | 内控区间 | 0.19-0.25 | 1.30-1.60 | 0-0.045 | 0-0.045 | 0.5-0.65
20MnKB | 内控区间 | 0.17-0.24 | 1.40-1.80 | 0-0.035 | 0-0.035 | 0.17-0.37
HRB400D | 内控区间 | 0.19-0.25 | 1.30-1.60 | 0-0.045 | 0-0.045 | 0.5-0.65
HRB400B | 内控区间 | 0.19-0.25 | 1.30-1.60 | 0-0.045 | 0-0.045 | 0.5-0.65
HRB500D | 内控区间 | 0.19-0.25 | 1.30-1.60 | 0-0.045 | 0-0.045 | 0.5-0.65
Q235A | 内控区间 | 0.14-0.22 | 0.30-0.65 | 0-0.05 | 0-0.045 | 0.12-0.30
Q235 | 内控区间 | 0.14-0.22 | 0.30-0.65 | 0-0.05 | 0-0.045 | 0.12-0.30
20MnKA | 内控区间 | 0.17-0.24 | 1.40-1.80 | 0-0.035 | 0-0.035 | 0.17-0.37
Q345B | 内控区间 | 0-0.2 | 0.10-1.60 | 0-0.04 | 0-0.04 | 0-0.55